## 电子表格1
Effective_Vertical_Stress | Axial_Strain | Void_Ratio
0 | 0 | 1.012
10 | 1.8 | 0.976
20 | 3.255 | 0.947
40 | 4.945 | 0.913
80 | 7.2 | 0.867
160 | 10.45 | 0.802
320 | 14.015 | 0.73
160 | 13.05 | 0.75
80 | 12.15 | 0.768
40 | 10.05 | 0.81
80 | 9.6 | 0.819
160 | 11.5 | 0.781
320 | 14.515 | 0.72
640 | 17.96 | 0.651
1280 | 22.49 | 0.56
2560 | 27.39 | 0.461